## Foglio1
Campione | Peso(g) | Spessore(mm) | Larghezza(mm) | area | E (GPa) | E (MPa) | Tensile strength (MPa) | Elongation (%)
1 | 7.85 | 3.35 | 12.74 | 42.68 | 0.80667 | 806.67 | 15.04 | 5.12
2 | 7.8 | 3.4 | 12.78 | 43.45 | 0.8808 | 880.8 | 17.96 | 5.5
L | 7.83 | 3.39 | 12.8 | 43.38 | 0.95562 | 955.62 | 16.54 | 5.21
3 | 8.71 | 3.45 | 12.95 | 44.68 | 0.90736 | 907.36 | 16.46 | 5.09
4 | 8.75 | 3.4 | 12.87 | 43.76 | 0.88546 | 885.46 | 15.76 | 4.88
M | 8.69 | 3.41 | 12.85 | 43.81 | 1.08389 | 1083.89 | 19.26 | 5.37
5 | 9.86 | 3.48 | 12.8 | 44.54 | 1.18036 | 1180.36 | 19.97 | 6.22
6 | 9.91 | 3.4 | 12.81 | 43.55 | 1.3715 | 1371.5 | 22.02 | 7.22
P | 9.87 | 3.5 | 12.77 | 44.7 | 1.28019 | 1280.19 | 21.91 | 7.01